## summary
Test program:default
Device type:DIODE_N
Fixed parameters: wave_mode=sine; wave_pulse=8.300ms; v_clamp=17.000V
Scanning parameters: Start Idp=60.000A; Stop Idp=190.000A; Step Idp=5.000A; IF_Pass=90.000A
VF detection: If=0.010A; Llimit=0.200V; Hlimit=5.000V; Vf_Ref=0.813V
Result judgment: Vr=15.000V; Llimit=0.000mA; Hlimit=5.000mA
Test interval(auto1): time out=10.000S; VF change rate=5.000%,namely(0.772~0.854V)
***** Total Yield Counter *****
Total: |  | 5
Fail: |  | 0
Pass: |  | 5
Yield: |  | 100.00%
***** Dut Counter *****
Index | IF_PASS(A) | IFSM_MAX(A) | Result
1 | 90.00 | 160.9 | PASS
2 | 90.00 | 160.82 | PASS
3 | 90.00 | 155.7 | PASS
4 | 90.00 | 151.05 | PASS
5 | 90.00 | 161.6 | PASS

## 1#
Test program:default
Device type:DIODE_N
Fixed parameters: wave_mode=sine; wave_pulse=8.300ms; v_clamp=17.000V
Scanning parameters: Start Idp=60.000A; Stop Idp=190.000A; Step Idp=5.000A; IF_Pass=90.000A
VF detection: If=0.010A; Llimit=0.200V; Hlimit=5.000V; Vf_Ref=0.815V
Result judgment: Vr=15.000V; Llimit=0.000mA; Hlimit=5.000mA
Test interval(auto1): time out=10.000S; VF change rate=5.000%,namely(0.774~0.856V)
Index | I_ifsm(A) | VF(V)(@If=0.010A) | Ifsm_MI(A) | Ifsm_MV(V) | Ir(mA)(@Vr=15V) | Result | Vf_chk(V) | PeakW(W) | Energy(J)
T1 | 60 | 0.816 | 60.273 | 1.94 | 0.004 | PASS | 0.812 | 116.496 | 0.547
T2 | 65 | 0.814 | 65.703 | 2.058 | 0.003 | PASS | 0.81 | 133.603 | 0.616
T3 | 70 | 0.812 | 70.469 | 2.189 | 0.002 | PASS | 0.809 | 152.345 | 0.7
T4 | 75 | 0.811 | 75.43 | 2.336 | 0.031 | PASS | 0.808 | 175.078 | 0.788
T5 | 80 | 0.808 | 80.547 | 2.514 | 0.003 | PASS | 0.805 | 196.545 | 0.885
T6 | 85 | 0.806 | 85.195 | 2.714 | 0.014 | PASS | 0.803 | 224.607 | 0.997
T7 | 90 | 0.805 | 90.469 | 2.965 | 0.002 | PASS | 0.802 | 257.654 | 1.124
T8 | 95 | 0.803 | 95.391 | 3.281 | 0.018 | PASS | 0.799 | 297.729 | 1.276
T9 | 100 | 0.801 | 100 | 3.71 | 0.009 | PASS | 0.795 | 341.041 | 1.469
T10 | 105 | 0.797 | 104.57 | 4.333 | 0.004 | PASS | 0.79 | 388.219 | 1.714
T11 | 110 | 0.793 | 108.75 | 4.938 | 0.003 | PASS | 0.785 | 440.782 | 2
T12 | 115 | 0.789 | 113.633 | 5.245 | 0.013 | PASS | 0.78 | 593.641 | 2.255
T13 | 120 | 0.784 | 120.664 | 5.413 | 0.001 | PASS | 0.782 | 653.179 | 2.47
T14 | 125 | 0.783 | 127.148 | 5.52 | 0.019 | PASS | 0.778 | 701.348 | 2.678
T15 | 130 | 0.778 | 131.484 | 5.605 | 0 | PASS | 0.774 | 731.075 | 2.886
T16 | 135 | 0.776 | 136.094 | 5.671 | 0.02 | PASS | 0.775 | 763.146 | 3.086
T17 | 140 | 0.775 | 140.82 | 5.73 | 0.029 | PASS | 0.774 | 800.34 | 3.286
T18 | 145 | 0.774 | 146.172 | 5.779 | 0.005 | PASS | 0.774 | 841.305 | 3.487
T19 | 150 | 0.775 | 151.016 | 5.836 | 0.023 | PASS | 0.775 | 881.306 | 3.69
T20 | 155 | 0.775 | 155.742 | 5.913 | 0.022 | PASS | 0.775 | 920.799 | 3.89
T21 | 160 | 0.775 | 160.898 | 6.001 | 0.005 | PASS | 0.775 | 965.383 | 4.106
T22 | 165 | 0.774 | 165.82 | 6.672 | 0 | FAIL | 0 | 1104.192 | 4.813
T23 | 170 | 0 | 0 | 0 | 0 | FAIL | 0 | 0 | 0
T24 | 175 | 0 | 0 | 0 | 0 | FAIL | 0 | 0 | 0
T25 | 180 | 0 | 0 | 0 | 0 | FAIL | 0 | 0 | 0
T26 | 185 | 0 | 0 | 0 | 0 | FAIL | 0 | 0 | 0
T27 | 190 | 0 | 0 | 0 | 0 | FAIL | 0 | 0 | 0

## 2#
Test program:default
Device type:DIODE_N
Fixed parameters: wave_mode=sine; wave_pulse=8.300ms; v_clamp=17.000V
Scanning parameters: Start Idp=60.000A; Stop Idp=190.000A; Step Idp=5.000A; IF_Pass=90.000A
VF detection: If=0.010A; Llimit=0.200V; Hlimit=5.000V; Vf_Ref=0.816V
Result judgment: Vr=15.000V; Llimit=0.000mA; Hlimit=5.000mA
Test interval(auto1): time out=10.000S; VF change rate=5.000%,namely(0.775~0.857V)
Index | I_ifsm(A) | VF(V)(@If=0.010A) | Ifsm_MI(A) | Ifsm_MV(V) | Ir(mA)(@Vr=15V) | Result | Vf_chk(V) | PeakW(W) | Energy(J)
T1 | 60 | 0.818 | 60.469 | 1.984 | 0.019 | PASS | 0.816 | 119.604 | 0.556
T2 | 65 | 0.814 | 65.352 | 2.109 | 0.015 | PASS | 0.812 | 136.861 | 0.629
T3 | 70 | 0.814 | 70.469 | 2.251 | 0.026 | PASS | 0.812 | 156.62 | 0.714
T4 | 75 | 0.811 | 75.586 | 2.417 | 0.002 | PASS | 0.809 | 179.265 | 0.807
T5 | 80 | 0.81 | 80.078 | 2.611 | 0.02 | PASS | 0.807 | 201.716 | 0.911
T6 | 85 | 0.809 | 85.313 | 2.843 | 0.022 | PASS | 0.805 | 234.319 | 1.029
T7 | 90 | 0.807 | 90 | 3.138 | 0.012 | PASS | 0.804 | 271.393 | 1.17
T8 | 95 | 0.804 | 95.078 | 3.513 | 0.003 | PASS | 0.798 | 311.79 | 1.341
T9 | 100 | 0.802 | 99.531 | 4.075 | 0.002 | PASS | 0.796 | 361.961 | 1.56
T10 | 105 | 0.799 | 104.609 | 4.736 | 0.018 | PASS | 0.792 | 408.196 | 1.843
T11 | 110 | 0.794 | 107.617 | 5.071 | 0.005 | PASS | 0.786 | 464.939 | 2.096
T12 | 115 | 0.79 | 115.43 | 5.275 | 0.007 | PASS | 0.781 | 608.707 | 2.313
T13 | 120 | 0.785 | 121.328 | 5.39 | 0.011 | PASS | 0.783 | 651.302 | 2.519
T14 | 125 | 0.782 | 126.211 | 5.475 | 0.004 | PASS | 0.779 | 686.656 | 2.72
T15 | 130 | 0.78 | 131.055 | 5.543 | 0.018 | PASS | 0.776 | 720.955 | 2.928
T16 | 135 | 0.777 | 136.133 | 5.602 | 0.015 | PASS | 0.776 | 759.695 | 3.129
T17 | 140 | 0.776 | 140.977 | 5.667 | 0.023 | PASS | 0.776 | 798.789 | 3.327
T18 | 145 | 0.776 | 145.898 | 5.744 | 0.023 | PASS | 0.776 | 838.013 | 3.523
T19 | 150 | 0.776 | 150.977 | 5.823 | 0.024 | PASS | 0.776 | 878.938 | 3.718
T20 | 155 | 0.775 | 155.977 | 5.982 | 0.012 | PASS | 0.776 | 919.597 | 4.002
T21 | 160 | 0.775 | 160.82 | 6.002 | 0.002 | PASS | 0.775 | 964.161 | 4.212
T22 | 165 | 0.775 | 165.273 | 6.325 | 0 | FAIL | 0.002 | 1019.18 | 4.488
T23 | 170 | 0 | 0 | 0 | 0 | FAIL | 0 | 0 | 0
T24 | 175 | 0 | 0 | 0 | 0 | FAIL | 0 | 0 | 0
T25 | 180 | 0 | 0 | 0 | 0 | FAIL | 0 | 0 | 0
T26 | 185 | 0 | 0 | 0 | 0 | FAIL | 0 | 0 | 0
T27 | 190 | 0 | 0 | 0 | 0 | FAIL | 0 | 0 | 0

## 3#
Test program:default
Device type:DIODE_N
Fixed parameters: wave_mode=sine; wave_pulse=8.300ms; v_clamp=17.000V
Scanning parameters: Start Idp=60.000A; Stop Idp=190.000A; Step Idp=5.000A; IF_Pass=90.000A
VF detection: If=0.010A; Llimit=0.200V; Hlimit=5.000V; Vf_Ref=0.815V
Result judgment: Vr=15.000V; Llimit=0.000mA; Hlimit=5.000mA
Test interval(auto1): time out=10.000S; VF change rate=5.000%,namely(0.774~0.856V)
Index | I_ifsm(A) | VF(V)(@If=0.010A) | Ifsm_MI(A) | Ifsm_MV(V) | Ir(mA)(@Vr=15V) | Result | Vf_chk(V) | PeakW(W) | Energy(J)
T1 | 60 | 0.816 | 60.469 | 2.028 | 0.002 | PASS | 0.813 | 122.283 | 0.564
T2 | 65 | 0.814 | 65.469 | 2.165 | 0.004 | PASS | 0.81 | 140.747 | 0.644
T3 | 70 | 0.812 | 70.43 | 2.321 | 0.002 | PASS | 0.809 | 161.717 | 0.726
T4 | 75 | 0.811 | 75.273 | 2.506 | 0.004 | PASS | 0.807 | 183.688 | 0.829
T5 | 80 | 0.808 | 80.195 | 2.727 | 0.022 | PASS | 0.805 | 215.729 | 0.941
T6 | 85 | 0.807 | 85.469 | 2.993 | 0.018 | PASS | 0.804 | 246.696 | 1.068
T7 | 90 | 0.804 | 90.234 | 3.34 | 0.004 | PASS | 0.799 | 288.414 | 1.224
T8 | 95 | 0.802 | 94.805 | 3.825 | 0.004 | PASS | 0.796 | 341.206 | 1.422
T9 | 100 | 0.799 | 98.867 | 4.464 | 0.003 | PASS | 0.792 | 372.874 | 1.676
T10 | 105 | 0.796 | 103.594 | 4.968 | 0.009 | PASS | 0.788 | 445.841 | 1.945
T11 | 110 | 0.792 | 109.805 | 5.173 | 0.02 | PASS | 0.783 | 567.924 | 2.167
T12 | 115 | 0.785 | 116.445 | 5.306 | 0.004 | PASS | 0.776 | 615.849 | 2.37
T13 | 120 | 0.781 | 121.289 | 5.399 | 0.024 | PASS | 0.78 | 651.354 | 2.572
T14 | 125 | 0.78 | 126.172 | 5.467 | 0.015 | PASS | 0.775 | 682.064 | 2.769
T15 | 130 | 0.776 | 130.898 | 5.527 | 0.011 | PASS | 0.775 | 719.023 | 2.964
T16 | 135 | 0.775 | 135.898 | 5.577 | 0.01 | PASS | 0.775 | 755.551 | 3.163
T17 | 140 | 0.776 | 141.055 | 5.645 | 0.011 | PASS | 0.775 | 796.192 | 3.35
T18 | 145 | 0.775 | 145.859 | 5.726 | 0.008 | PASS | 0.774 | 835.1 | 3.543
T19 | 150 | 0.775 | 150.938 | 6.026 | 0.005 | PASS | 0.775 | 876.467 | 3.892
T20 | 155 | 0.775 | 155.703 | 5.886 | 0.002 | PASS | 0.774 | 915.974 | 3.976
T21 | 160 | 0.775 | 160.781 | 6.107 | 0 | FAIL | 0.002 | 970.996 | 4.229
T22 | 165 | 0 | 0 | 0 | 0 | FAIL | 0 | 0 | 0
T23 | 170 | 0 | 0 | 0 | 0 | FAIL | 0 | 0 | 0
T24 | 175 | 0 | 0 | 0 | 0 | FAIL | 0 | 0 | 0
T25 | 180 | 0 | 0 | 0 | 0 | FAIL | 0 | 0 | 0
T26 | 185 | 0 | 0 | 0 | 0 | FAIL | 0 | 0 | 0
T27 | 190 | 0 | 0 | 0 | 0 | FAIL | 0 | 0 | 0

## 4#
Test program:default
Device type:DIODE_N
Fixed parameters: wave_mode=sine; wave_pulse=8.300ms; v_clamp=17.000V
Scanning parameters: Start Idp=60.000A; Stop Idp=190.000A; Step Idp=5.000A; IF_Pass=90.000A
VF detection: If=0.010A; Llimit=0.200V; Hlimit=5.000V; Vf_Ref=0.816V
Result judgment: Vr=15.000V; Llimit=0.000mA; Hlimit=5.000mA
Test interval(auto1): time out=10.000S; VF change rate=5.000%,namely(0.775~0.857V)
Index | I_ifsm(A) | VF(V)(@If=0.010A) | Ifsm_MI(A) | Ifsm_MV(V) | Ir(mA)(@Vr=15V) | Result | Vf_chk(V) | PeakW(W) | Energy(J)
T1 | 60 | 0.816 | 60.195 | 2.012 | 0.002 | PASS | 0.813 | 119.696 | 0.561
T2 | 65 | 0.814 | 65.586 | 2.148 | 0.004 | PASS | 0.811 | 139.299 | 0.639
T3 | 70 | 0.812 | 70.156 | 2.302 | 0.001 | PASS | 0.81 | 159.952 | 0.722
T4 | 75 | 0.811 | 75.664 | 2.484 | 0.004 | PASS | 0.807 | 184.598 | 0.824
T5 | 80 | 0.809 | 80.313 | 2.704 | 0.003 | PASS | 0.806 | 209.56 | 0.932
T6 | 85 | 0.808 | 85.273 | 2.968 | 0.019 | PASS | 0.804 | 245.951 | 1.06
T7 | 90 | 0.804 | 89.727 | 3.307 | 0.011 | PASS | 0.799 | 277.636 | 1.215
T8 | 95 | 0.802 | 95.078 | 3.784 | 0.016 | PASS | 0.797 | 329.338 | 1.412
T9 | 100 | 0.8 | 98.672 | 4.403 | 0.006 | PASS | 0.794 | 351.762 | 1.659
T10 | 105 | 0.796 | 103.438 | 4.872 | 0.004 | PASS | 0.787 | 441.617 | 1.917
T11 | 110 | 0.792 | 110.273 | 5.052 | 0.004 | PASS | 0.783 | 556.857 | 2.123
T12 | 115 | 0.788 | 116.758 | 5.182 | 0.002 | PASS | 0.779 | 604.81 | 2.324
T13 | 120 | 0.784 | 121.719 | 5.272 | 0.005 | PASS | 0.781 | 638.567 | 2.523
T14 | 125 | 0.782 | 125.781 | 5.339 | 0.022 | PASS | 0.777 | 663.177 | 2.716
T15 | 130 | 0.777 | 130.781 | 5.397 | 0.005 | PASS | 0.776 | 701.625 | 2.906
T16 | 135 | 0.778 | 135.898 | 5.448 | 0.019 | PASS | 0.776 | 738.581 | 3.098
T17 | 140 | 0.776 | 141.016 | 5.513 | 0.012 | PASS | 0.775 | 776.658 | 3.286
T18 | 145 | 0.776 | 146.172 | 5.587 | 0.002 | PASS | 0.776 | 816.254 | 3.469
T19 | 150 | 0.775 | 151.055 | 5.907 | 0.003 | PASS | 0.775 | 846.512 | 3.868
T20 | 155 | 0.775 | 155.82 | 5.721 | 0 | FAIL | 0.007 | 890.878 | 3.887
T21 | 160 | 0 | 0 | 0 | 0 | FAIL | 0 | 0 | 0
T22 | 165 | 0 | 0 | 0 | 0 | FAIL | 0 | 0 | 0
T23 | 170 | 0 | 0 | 0 | 0 | FAIL | 0 | 0 | 0
T24 | 175 | 0 | 0 | 0 | 0 | FAIL | 0 | 0 | 0
T25 | 180 | 0 | 0 | 0 | 0 | FAIL | 0 | 0 | 0
T26 | 185 | 0 | 0 | 0 | 0 | FAIL | 0 | 0 | 0
T27 | 190 | 0 | 0 | 0 | 0 | FAIL | 0 | 0 | 0

## 5#
Test program:default
Device type:DIODE_N
Fixed parameters: wave_mode=sine; wave_pulse=8.300ms; v_clamp=17.000V
Scanning parameters: Start Idp=60.000A; Stop Idp=190.000A; Step Idp=5.000A; IF_Pass=90.000A
VF detection: If=0.010A; Llimit=0.200V; Hlimit=5.000V; Vf_Ref=0.813V
Result judgment: Vr=15.000V; Llimit=0.000mA; Hlimit=5.000mA
Test interval(auto1): time out=10.000S; VF change rate=5.000%,namely(0.772~0.854V)
Index | I_ifsm(A) | VF(V)(@If=0.010A) | Ifsm_MI(A) | Ifsm_MV(V) | Ir(mA)(@Vr=15V) | Result | Vf_chk(V) | PeakW(W) | Energy(J)
T1 | 60 | 0.812 | 60.117 | 1.938 | 0.002 | PASS | 0.811 | 115.59 | 0.544
T2 | 65 | 0.812 | 65.313 | 2.056 | 0.007 | PASS | 0.809 | 132.979 | 0.617
T3 | 70 | 0.809 | 70.547 | 2.185 | 0.002 | PASS | 0.806 | 153.152 | 0.697
T4 | 75 | 0.808 | 75.43 | 2.331 | 0.002 | PASS | 0.805 | 172.925 | 0.782
T5 | 80 | 0.807 | 80.156 | 2.511 | 0.018 | PASS | 0.804 | 198.462 | 0.883
T6 | 85 | 0.804 | 85.508 | 2.711 | 0.013 | PASS | 0.8 | 225.272 | 0.99
T7 | 90 | 0.803 | 90.195 | 2.961 | 0.002 | PASS | 0.799 | 259.208 | 1.12
T8 | 95 | 0.801 | 95.234 | 3.273 | 0.002 | PASS | 0.796 | 294.858 | 1.272
T9 | 100 | 0.798 | 100.195 | 3.706 | 0.005 | PASS | 0.792 | 338.863 | 1.462
T10 | 105 | 0.794 | 104.805 | 4.329 | 0.002 | PASS | 0.787 | 399.954 | 1.713
T11 | 110 | 0.791 | 108.398 | 4.923 | 0.009 | PASS | 0.783 | 427.53 | 1.996
T12 | 115 | 0.787 | 113.398 | 5.232 | 0.008 | PASS | 0.778 | 592.341 | 2.242
T13 | 120 | 0.781 | 120.625 | 5.401 | 0.02 | PASS | 0.778 | 651.49 | 2.464
T14 | 125 | 0.78 | 126.719 | 5.504 | 0.006 | PASS | 0.775 | 697.105 | 2.672
T15 | 130 | 0.775 | 131.758 | 5.585 | 0.006 | PASS | 0.773 | 731.484 | 2.868
T16 | 135 | 0.773 | 136.055 | 5.651 | 0.019 | PASS | 0.773 | 760.56 | 3.075
T17 | 140 | 0.773 | 141.055 | 5.712 | 0.004 | PASS | 0.773 | 798.462 | 3.274
T18 | 145 | 0.773 | 146.328 | 5.765 | 0.024 | PASS | 0.773 | 838.901 | 3.471
T19 | 150 | 0.773 | 150.977 | 5.813 | 0.002 | PASS | 0.773 | 876.341 | 3.67
T20 | 155 | 0.773 | 155.938 | 5.881 | 0.011 | PASS | 0.773 | 916.371 | 3.868
T21 | 160 | 0.774 | 161.602 | 5.962 | 0.021 | PASS | 0.773 | 963.526 | 4.084
T22 | 165 | 0.774 | 165.781 | 6.409 | 0 | FAIL | 0.003 | 1059.206 | 4.731
T23 | 170 | 0 | 0 | 0 | 0 | FAIL | 0 | 0 | 0
T24 | 175 | 0 | 0 | 0 | 0 | FAIL | 0 | 0 | 0
T25 | 180 | 0 | 0 | 0 | 0 | FAIL | 0 | 0 | 0
T26 | 185 | 0 | 0 | 0 | 0 | FAIL | 0 | 0 | 0
T27 | 190 | 0 | 0 | 0 | 0 | FAIL | 0 | 0 | 0